## COVER
Materials and Test Standards for Sandia 13.0m Blade
Material Properties Checked and Approved by:
Document Number: |  | 169.03.03.001
Document Release Version: |  | A
Release Date: |  | 2016-02-02 |  |  | Kyle Wetzel - Wetzel Engineering Inc. | Date
Client: |  | Sandia National Laboratories
PO Date |  | 2016-01-20 |  |  | Client Approval:
PO Number |  | 1322724 Rev. 11
Task Number: |  | 3B. Detail Structural Design
Client POC: |  | Josh Paquette
[5 empty] | Sandia National Laboratories | Date
Consultant PI: |  | Kyle K. Wetzel
Manufacturer Approval:
Document Approval |  |  | Name | Date
Curent Release Author: |  |  | Ken T. Lee | 2016-02-01
Current Release Version Checked By: |  |  | Ryan M. Barnhart | 2016-02-02 | TPI Composites, Inc. | Date
Current Release Version Approved By: |  |  | Not Approved | Not Approved
RELEASE HISTORY
Version | Date | Author |  | Changes
A | 2016-02-02 | Ken T. Lee |  | Original, Unrevised
Wetzel Engineering, Inc.
3914 Gattis School Rd., Suite 103
Round Rock, Texas U.S.A 78664
+1 512 989 9194
www.WetzelEngineering.com
Copyright © 2016 Wetzel Engineering, Inc.
PROPRIETARY INFORMATION
THIS DATA IS PROPRIETARY TO NORTHERN POWER SYSTEMS, INC., AND IS GOVERNED BY THE TERMS OF THE NON-DISCLOSURE AGREEMENT BETWEEN NORTHERN POWER SYSTEMS, INC., AND RECIPIENT, AND SHOULD BE MAINTAINED IN CONFIDENCE ACCORDING TO THE TERMS OF THAT AGREEMENT. RECIPIENT IS ALLOWED TO USE THIS DATA FOR THE SOLE PURPOSE OF EVALUATING THE MERITS OF THE WEI BLADE DESIGN AND FOR NO OTHER PURPOSE. IF RECIPIENT OR RECIPIENT'S EMPLOYER IS NOT A PARTY TO AN ACTIVE NDA WITH NORTHERN POWER SYSTEMS, INC., RECIPIENT SHOULD PROMPTLY DESTROY ALL COPIES OF THIS DOCUMENT, WHETHER IN ELECTRONIC OR PHYSICAL FORM AND NOTIFY NORTHERN POWER SYSTEMS, INC., THAT IT RECEIVED THIS INFORMATION IN ERROR.

## Blade Detailed Mat'l Spec._EPXY
Material† |  |  | EUD | EUD | EDB45 | Adhesive | PVC MX10-8 | PVC H45 | PVC H60 | Balsa
|  |  | VARTM | VARTM | VARTM
Fabric/Core/Adhesive Type |  |  | Glass Dry Stitch-Bonded Fabric | Glass Dry Stitch-Bonded Fabric | Glass Dry Stitch-Bonded Fabric | GL Generic | PVC Foam ~60kg/m3 | PVC Foam ~48kg/m3 | PVC Foam ~60kg/m3 | ~160kg/m3 End-Grain Balsa
Nominal Construction |  |  | 520gsm 0° E-glass 54gsm 90° E-glass 17gsm Stitching | 1152gsm 0° E-glass 36gsm 90° E-glass 12gsm Stitching | 401gsm +45° E-glass 401gsm -45° E-glass 6gsm Stitching
Location of Material Use |  |  | Blade Shell | Root Reinforcement/ Main Sparcap/Trailing Edge Sparcap | Root Reinforcement/Blade Shell/Shear Webs/ Leading-Trailing Edge | Leading-Trailing Edge/ Web Bonds | Blade Shell/ Webs | Blade Shell/ Webs | Blade Shell/ Webs | Blade Shell/ Webs
Fiber Density |  | g/cc | 2.54 | 2.54 | 2.54
Nominal Areal Weight (Dry) |  | g/m2 | 591 ± 15% | 1200 ± 15% | 808 ±15%
0° Areal Weight (Dry) |  |  | 520 ± 10% | 1150 ± 5% | N/A
90° Areal Weight (Dry) |  |  | 54 ± 10% | 36 ± 10% | N/A
+45° Areal Weight (Dry) |  |  | N/A | N/A | 401 ± 10%
-45° Areal Weight (Dry) |  |  | N/A | N/A | 401 ± 10%
Stitching |  |  | 17 ± 10% | 12 ± 10% | 6 ± 10%
Random Mat |  |  | 0% | 0% | 0%
Resin Type |  |  | Epoxy | Epoxy | Epoxy
Resin Density* |  | g/cc | 1.2 | 1.2 | 1.2
Nominal fiber volume fraction |  |  | 53% ±2% | 53% ±2% | 53% ±2%
Nominal fiber mass fraction |  |  | 70.5% | 70.5% | 70.5%
Resin mass adder to fiber mass |  |  | 41.9% | 41.9% | 41.9%
Nominal Areal Weight (Prepregged or infused) |  | g/m2 | 839 | 1703 | 1147
Nominal per ply thickness |  | mm | 0.439 | 0.891 | 0.6
Nominal Density |  | g/cc | 1.91 | 1.91 | 1.91 | 1.2 | 0.06 | 0.048 | 0.06 | 0.16
Linearized Strain At Failure
Stiffness Characteristics for Static Strength and Fatigue Analyses | [12 empty] | EP Orig. | UP Orig. | Combined Set
Tensile Modulus, Parallel to Fibers | E11 | GPa | 42 | 42 | 12 | 3 | 0.072 | 0.045 | 0.057 | 0.1 | 42000000000 | 730000000 | 1.738% | 2.067% | #REF!
Tensile Modulus, In-plane, Normal | E22 | GPa | 12 | 12 | 12 |  | 0.072 | 0.045 | 0.057 | 0.1 | 42000000000 | 590000000 | 1.405% | 1.398% | #REF!
Tensile Modulus, Out-of-Plane | E33 | GPa | 12 | 12 | 12 |  | 0.072 | 0.045 | 0.057 | 3.57 | 12000000000 | 48000000 | 0.4% | 0.422% | #REF!
In-Plane Shear Modulus | G12 | GPa | 3.7 | 3.7 | 11 | [5 empty] | 12000000000 | 170000000 | 1.417% | 1.355% | #REF!
Out-of-Plane Shear Moduli | G13,G23 | GPa | 3.7 | 3.7 | 3.7 |  | 0.018 | 0.012 | 0.016 | 0.16 | 3700000000 | 42000000 | 1.135% | 0.9439% | #REF!
Poisson’s Ratios | n23 | -- | 0.27 | 0.27 | 0.27 | 0.35 | 0.26 | 0.26 | 0.26 | 0.26
| n13 | -- | 0.27 | 0.27 | 0.27 |  | 0.26 | 0.26 | 0.26 | 0.26
| n12 | -- | 0.27 | 0.27 | 0.56 |  | 0.26 | 0.26 | 0.26 | 0.26
Characteristic Strengths (Unfactored)¥
Tensile Strength, Parallel, 95/5 | R11+ | MPa | 730 | 730 | Strength Values are Extracted from Constituent Unidirectional Properties
Compressive Strength, Parallel, 95/5 | R11- | MPa | 590 | 590
Tensile Strength, Normal, Mean | R22+ | MPa | 48 | 48
Compressive Strength, Normal, Mean | R22- | MPa | 170 | 170
In-Plane Shear Strength, Mean | R12 | MPa | 42 | 42
Characteristic Strengths (Unfactored)¥
Characteristic Lap Shear Strength‡ | tRk | MPa |  |  |  | 7
Through-Thickness Shear Strength, Mean | R13 | MPa |  |  |  |  | 0.71 | 0.46 | 0.63
Out-of-Plane Compressive Strength, Mean | R33 | MPa |  |  |  |  | 0.84 | 0.5 | 0.7
† The properties listed here are standard boilerplate properties. It is the responsibility of the Party seeking certification to ensure that these properties are met by the fabricator of laminates containing these materials, and are backed by sufficient material test data.
‡ Germanischer Lloyd allows a lap shear strength of 7MPa for adhesives in the absence of test data
¥ THE FACTORED STRENGTHS USED FOR STRUCTURAL ANALYSES ASSUME THAT THE BLADE IS POST-CURED. IF THIS IS INCONSISTENT WITH INTENDED MANUFACTURING PROCESSES, THIS MUST BE COMMUNICATED IN WRITING TO WEI PRIOR TO SIGNING THIS DOCUMENT
*Epoxy resin properties: Momentive Epikote RIM 135 or equivalent

## Composites Test Matrix
Test Matrix | [6 empty] | Nomenclature
Material | Test | International Standard | U.S. Standard | Minimum # of Specimens | Resulting Test Properties | Notes | Symbol/Acronym | Description | Notes
Matrix Resin | Temperature of deflection under load | ISO 75-2 | ASTM D648-07 | 3 |  |  | DB | Double Bias (±45°)
| Glass Transition Temperature | ISO 11357-2 | ASTM E1356-03 | 3 | Teig |  | GIc | Interlaminar Fracture Toughness, Mode I | Stress Strain Curves for Each Coupon Required
| Lap-Shear | DIN EN 1465 | ASTM D5868-01 | 6 |  | Tests performed at lowest possible ambient temp that will be seen in service.* | GIIc | Interlaminar Fracture Toughness, Mode II | Stress Strain Curves for Each Coupon Required
| Peel | ISO 11339 | ASTM D1876-08 | 6 |  |  | G12 | In-Plane Shear Modulus | Stress Strain Curves for Each Coupon Required
Bonding Material (Adhesive) | Temperature of deflection under load | ISO 75-2 | ASTM D648-07 | 3 |  |  | GRP | Glass Fiber Reinforced Plastics
| Glass Transition Temperature | ISO 11357-2 | ASTM E1356-08 | 3 | Teig |  | R11+ | Tensile Strength Parallel to Fibers | Characteristic Value (95/5). Stress Strain Curves for Each Coupon Required
| Lap-Shear | DIN EN 1465 | ASTM D5868-01 | 6 |  | Tests performed at lowest possible ambient temperature that will be seen in service.* | R11- | Compressive Strength Parallel to Fibers | Characteristic Value (95/5). Stress Strain Curves for Each Coupon Required
| Peel | ISO 11339 | ASTM D1876-08 | 6 |  |  | R12 | In-Plane Shear Strength | Mean Value. Stress Strain Curves for Each Coupon Required
UD GRP Composite | Fiber Volume Fraction | ISO 1172 | ASTM D3171-11 | 3 | Vf | Test specimens may not deviate from Vf of production products by more than ±2% (I.e. 51% ≤ Vf ≤ 55% if production is Vf=53%) | R22+ | Tensile Strength Perpendicular to Fibers | Mean Value. Stress Strain Curves for Each Coupon Required
| Resin Volume Fraction | ISO 1172 | ASTM D3171-11 | 3 |  |  | R22- | Compressive Strength Perpendicular to Fibers | Mean Value. Stress Strain Curves for Each Coupon Required
| Void Volume Fraction | ISO 1172 | ASTM D3171-11 | 3 |  |  | Teig | Extrapolated Onset Temperature
| Tension Parallel to Fibers | ISO 527-4/-5, Type A | ASTM D5083 and D3039 | 6 | R11+, ε11+, E11+ and ν12 | Performed in normal climate 23/50 as defined in ISO 291. WEI requests complete stress-strain curves, for all coupons, obtained from testing. | UD | Unidirectional
| Tension Perpendicular to Fibers | ISO 527-5, Type B | ASTM D5083 and D3039 | 6 | R22+, ε22+, and E22+ | Performed in normal climate 23/50 as defined in ISO 291. WEI requests complete stress-strain curves, for all coupons, obtained from testing. | Vf | Fiber Volume Fraction
| Compression Parallel to Fibers | ISO 14126 | ASTM D3410 | 6 | R11-, ε11-, E11- and ν12 | Performed in normal climate 23/50 as defined in ISO 291, test piece form B. WEI requests complete stress-strain curves, for all coupons, obtained from testing. | ε11 | Failure Strain Parallel to Fibers | Stress Strain Curves for Each Coupon Required
| Compression Perpendicular to Fibers | ISO 14126, Type B | ASTM D3410 | 6 | R22-,ε22- and E22- | Performed in normal climate 23/50 as defined in ISO 291. WEI requests complete stress-strain curves obtained from testing. | ε22 | Failure Strain Perpendicular to Fibers | Stress Strain Curves for Each Coupon Required
| 2 Rail Shear Parallel to Fibers | Unknown | ASTM D7078 | 6 | R12 and G12 | WEI requests complete stress-strain curves, for all coupons, obtained from testing. | ν | Poisson's Ratio
| Short Beam Shear (Transverse) | ISO 14130 | ASTM D2344 | 6 | G13, R13 | Interlaminar shear. WEI requests complete stress-strain curves, for all coupons, obtained from testing.
| Fracture Toughness | ISO 15024 (Mode I) & ISO 15114 (Mode II) | ASTM D5045 (Mode I) & Single Edge Notched Bend (SENB) (Mode II) | 6 | GIc, GIIc | WEI requests complete stress-strain curves, for all coupons, obtained from testing.
| Tension** | ISO 14129 | ASTM D3518 | 6 | R12, G12 | Performed in normal climate 23/50 as defined in ISO 291. WEI requests complete stress-strain curves, for all coupons, obtained from testing.
DB GRP Composite | Fiber Volume Fraction | ISO 1172 | ASTM D3171-11 | 3 | Vf | Test specimens may not deviate from Vf of production products by more than ±2% (I.e. 51% ≤ Vf ≤ 55% if production is Vf=53%)
| Resin Volume Fraction | ISO 1172 | ASTM D3171-11 | 3
| Void Volume Fraction | ISO 1172 | ASTM D3171-11 | 3
| 2 Rail Shear at 45 deg to Fibers | Unknown | ASTM D7078 | 6 | R12, G12 | The shear axis for this test is at 45 degrees to the fibers. WEI requests complete stress-strain curves, for all coupons, obtained from testing.
| Short Beam Shear (Transverse) | ISO 14130 | ASTM D2344 | 6 | R12, G12 | Optional
| Tension** | ISO 14129 | ASTM D3518 |  | R11, E11 | WEI requests complete stress-strain curves, for all coupons, obtained from testing.
Sandwich Composites | Shear | DIN 53294 | ASTM C273 | 6 | R12 and G12 | WEI requests complete stress-strain curves, for all coupons, obtained from testing.
| Peel | Unknown | ASTM D1781-98 | 6 | Peel Strength

## Description of Standards
U.S. Standard | Description | International Standard | Description
ASTM C 273 | Standard test method for shear properties of sandwich core materials. | DIN EN 1465 | Adhesives. Determination of tensile lap-shear strength of bonded assemblies.
ASTM D 648-07 | Standard test method for deflection temperature of plastics under flexural load in the edgewise position | DIN EN 53294 | Testing of sandwiches. Shear test.
ASTM D 1781-98 | Standard test method for climbing drum peel for adhesives. | ISO 75-2 | Plastics. Determination of temperature of deflection under load
ASTM D 1876-08 | Standard Test Method for Peel Resistance of Adhesives (T-Peel Test) | ISO 527-4 | Plastics. Determination of tensile properties. Test conditions for isotropic and orthotropic fiber-reinforced plastic composites.
ASTM D 2344 | Standard test method for short-beam strength of polymer matrix composite materials and their laminates. | ISO 527-5 | Plastics. Determination of tensile properties. Test conditions for unidirectional fiber-reinforced plastic composites.
ASTM D 3039 | Standard test method for tensile properties of polymer matrix composite materials | ISO 1172 | Textile-glass-reinforced plastics. Prepregs, moulding compounds and laminates. Determination of the textile-glass and mineral-filler content. Calcination methods.
ASTM D 3171-11 | Standard test methods for constituent content of composite materials | ISO 11339 | Adhesives. T-peel test for flexible-to-flexible bonded assemblies
ASTM D 3410 | Standard test method for compressive properties of polymer matrix composite materials with unsupported gage section by shear loading | ISO 11357-2 | Plastics. Differential scanning calorimetry (DSC). Determination of glass transition temperature
ASTM D 3518 | Standard test method for in-plane shear response of polymer matrix composite materials by tensile test of a ±45° laminate | ISO 14126 | Fiber-reinforced plastic composites. Determination of compressive properties in the in-plane direction.
ASTM D5045 | Standard test method for mode I interlaminar fracture toughness, GIC, for plastic materials | ISO 14129 | Fiber-reinforced plastic composites. Determination of the in-plane shear stress/shear strain response, including the in-plane shear modulus and strength by the ±45° tension test method
ASTM D 5083 | Standard test method for tensile properties of reinforced thermosetting plastics using straight-sided specimens | ISO 14129 | Fiber-reinforced plastic composites. Determination of the in-plane shear stress/shear strain response, including the in-plane shear modulus and strength by the ±45° tension test method
ASTM D 5868-01 | Standard test method for lap shear adhesion for fiber reinfoced plastic bonding | ISO 15024 | Fiber-reinforced plastic composites. Determination of mode I interlaminar fracture toughness, GIC, for unidirectionally reinforced materials
ASTM D 7078 | Standard test method for shear properties of composite materials by v-notched rail shear method. | ISO 15114 | Fiber-reinforced plastic composites. Determination of apparent mode II interlaminar fracture toughness for unidirectionally reinforced materials
ASTM E 1356-08 | Standard test method for assignment of the glass transition temperature by differential scanning calorimetry

## Original UP Data (hidden)
Material† |  |  | EUD
VARTM
Fabric/Core/Adhesive Type |  |  | Glass Dry Stitch-Bonded Fabric
Nominal Construction |  |  | 520gsm 0° E-glass 54gsm 90° E-glass 17gsm Stitching
Location of Material Use |  |  | Blade Shell
Fiber Density |  | g/cc | 2.54
Nominal Areal Weight (Dry) |  | g/m2 | 591 ± 15%
0° Areal Weight (Dry) |  |  | 520 ± 10%
90° Areal Weight (Dry) |  |  | 54 ± 10%
+45° Areal Weight (Dry) |  |  | N/A
-45° Areal Weight (Dry) |  |  | N/A
Stitching |  |  | 17 ± 10%
Random Mat |  |  | 0%
Resin Type |  |  | UP
Resin Density* |  | g/cc | 1.1
Nominal fiber volume fraction |  |  | 53% ±2%
Nominal fiber mass fraction |  |  | 72.3%
Resin mass adder to fiber mass |  |  | 38.4%
Nominal Areal Weight (Prepregged or infused) |  | g/m2 | 818
Nominal per ply thickness |  | mm | 0.439
Nominal Density |  | g/cc | 1.863
Stiffness Characteristics for Static Strength and Fatigue Analyses
Tensile Modulus, Parallel to Fibers | E11 | GPa | 41.2 | 41200000000 | 851700000 | 2.067%
Tensile Modulus, In-plane, Normal | E22 | GPa | 14.1 | 41200000000 | 576100000 | 1.398%
Tensile Modulus, Out-of-Plane | E33 | GPa | 14.1 | 14100000000 | 59500000 | 0.422%
In-Plane Shear Modulus | G12 | GPa | 4.1 | 14100000000 | 191000000 | 1.355%
Out-of-Plane Shear Moduli | G13,G23 | GPa | 4.1 | 4100000000 | 38700000 | 0.9439%
Poisson’s Ratios | n23 | -- | 0.27
| n13 | -- | 0.27
| n12 | -- | 0.27
Characteristic Strengths (Unfactored)¥
Tensile Strength, Parallel, 95/5 | R11+ | MPa | 851.7
Compressive Strength, Parallel, 95/5 | R11- | MPa | 576.1
Tensile Strength, Normal, Mean | R22+ | MPa | 59.5
Compressive Strength, Normal, Mean | R22- | MPa | 191
In-Plane Shear Strength, Mean | R12 | MPa | 38.7
Characteristic Strengths (Unfactored)¥
Characteristic Lap Shear Strength‡ | tRk | MPa
Through-Thickness Shear Strength, Mean | R13 | MPa
Out-of-Plane Compressive Strength, Mean | R33 | MPa
† The properties listed here are standard boilerplate properties. It is the responsibility of the Party seeking certification to ensure that these properties are met by the fabricator of laminates containing these materials, and are backed by sufficient material test data.
‡ Germanischer Lloyd allows a lap shear strength of 7MPa for adhesives in the absence of test data
¥ THE FACTORED STRENGTHS USED FOR STRUCTURAL ANALYSES ASSUME THAT THE BLADE IS POST-CURED. IF THIS IS INCONSISTENT WITH INTENDED MANUFACTURING PROCESSES, THIS MUST BE COMMUNICATED IN WRITING TO WEI PRIOR TO SIGNING THIS DOCUMENT
*Unsaturated Polyester resin properties: Hexion TR-1 or equivalent